## Sheet1
S No | Testing | Test Standard | Test Method | Accessories | Foam | Hardware & Trims | Lace | Leather | Midsole | Nosew | Outsole | Packaging | Prints | Sockliner | Synthetics/Coated | Textile | Whole Shoe
1 | Abrassion | SATRA | TM154 |  |  | ✔ | ✔
2 | Adhesive Test | ISO | 2409 | [9 empty] | ✔
3 | Aging Test | SATRA | TM409 | [7 empty] | ✔ | [5 empty] | ✔
4 | Attachment strength of eyelets | SATRA | TM150/TM149 | ✔
5 | Bally Flex | SATRA/ASTM | TM55/D6182 |  | ✔ |  |  | ✔ |  | ✔ |  |  | ✔ |  | ✔ | ✔
6 | Blooming, 70oC, 5 days, RH 95% | SATRA | TM361 | [7 empty] | ✔
7 | Bonding Test | SATRA | TM411 | ✔ |  |  |  |  | ✔ |  | ✔ | [5 empty] | ✔
8 | Breaking force of buckles - three point bending test | SATRA | TM141 | ✔
9 | Choking Hazard | EN | EN71-1 |  |  | ✔
10 | Coating Adhesion | SATRA | TM410 |  | ✔ |  |  |  |  | ✔ |  |  |  |  | ✔
11 | Coating Adhesion (PVC coated fabrics) | SATRA | TM416 | [11 empty] | ✔
12 | Color Fastness | SATRA/AATCC/ASTM | TM167/8-16/D5053-03 | ✔ | ✔ | ✔ |  | ✔ |  | ✔ |  | ✔ | ✔ | ✔ | ✔ | ✔
13 | Color Fastness- Distilled Water | AATCC | 107/TM335 |  |  | ✔
14 | Color fastness to Light, for all color | SATRA | TM160 |  |  |  |  | ✔ | [6 empty] | ✔ | ✔
15 | Color fastness to washing | AATCC/SATRA/ISO | 61/TM158/105-C06 | ✔ | [10 empty] | ✔ | ✔
16 | Color Migration (Water) | SATRA/ISO/AATTC | TM335/11642-2012/15 | ✔ | ✔ |  |  | ✔ |  | ✔ |  |  |  | ✔ | ✔ | ✔
17 | Compression | SATRA | TM64/D395 | [5 empty] | ✔ |  |  |  |  | ✔
18 | Copmpression Set | ASTM | D395 | [5 empty] | ✔
19 | Corrossion Test | SATRA | TM130/B117-19 | ✔ |  | ✔
20 | Density | SATRA/ASTM | TM134/D792 | [5 empty] | ✔ |  | ✔ |  |  | ✔
21 | Din Abrasion | SATRA/ASTM | TM174/D5693 | [7 empty] | ✔
22 | Dynamic WaterProof | SATRA | TM77 / TM230 | [13 empty] | ✔
23 | Edge Crush | TAPPI | T841 | [8 empty] | ✔
24 | Elongation Break | ASTM | D2209-C/D2211/D412-16 (R2021)/TM43 |  |  |  |  | ✔ | [6 empty] | ✔ | ✔
25 | Finish Adhesion | SATRA/ASTM/ISO | TM148/D3359/11644 |  |  |  |  | ✔
26 | Finish Adhesive | ISO | 3409 |  |  | ✔
27 | Flexing After Hydrolysis | SATRA | TM344/TM133/TM60 | [5 empty] | ✔ |  | ✔
28 | Flexing Test | SATRA | TM92 | [5 empty] | ✔ |  | ✔ | [5 empty] | ✔
29 | Flexometer | ASTM | D3885 |  |  | ✔
30 | Hardness | SATRA/ASTM | TM205/D2240 | [5 empty] | ✔ |  | ✔ |  |  | ✔
31 | Heat and UV Discoloration (For Light color) only | ASTM | D1148 | [5 empty] | ✔ |  | ✔ | [5 empty] | ✔
32 | Hydrolysis | EN | EN12479/TM344 | ✔ | ✔ |  |  |  | ✔ | ✔ | ✔ |  |  |  | ✔ |  | ✔
33 | Knot slippage test | SATRA | TM195 |  |  |  | ✔
34 | Lamination Peel Strength | SATRA | TM401 | [10 empty] | ✔ | ✔ | ✔
35 | Martindale Abrasion | SATRA | TM31 | ✔ | [10 empty] | ✔ | ✔
36 | Migration Fastness | ISO/DIN | 15701/20105-A03 | [8 empty] | ✔
37 | Mullen Burst | TAPPI/SATRA | T810/TM170 |  | ✔ |  |  | ✔ |  | ✔ |  | ✔ |  |  | ✔
38 | Nitrogen Oxide | SATRA | TM341 | [8 empty] | ✔
39 | Non Marking | SATRA/ASTM | TM223/E303 | [7 empty] | ✔
40 | Ozone resistance | ISO | 1431 Part 1 | [7 empty] | ✔
41 | Part Pulling (Straps) | SATRA | TM118/TM120 | [13 empty] | ✔
42 | Peel Strength | SATRA/ASTM | TM123/D5169 |  |  | ✔
43 | Peel/Tensile/Tip Attachment Strength | SATRA | TM149 | ✔ |  |  | ✔ | [9 empty] | ✔
44 | Peeling cross hatch | ISO/ASTM | 2409/D3359 | [11 empty] | ✔
45 | Pile Pressure | SATRA | TM439 | [8 empty] | ✔
46 | Rebound Resilience | ASTM | 4662, Method A/D7121 | [5 empty] | ✔
47 | Ross flex | SATRA/ASTM | TM60/D1052 | [5 empty] | ✔ |  | ✔
48 | Rubbing Color Fastness | ISO | 105-X12 |  |  | ✔
49 | Rubbing Test | SATRA/TAPPI | TM137/T830 | [8 empty] | ✔
50 | Seam Strength | SATRA | TM33 |  |  | ✔ |  | ✔ | [6 empty] | ✔ | ✔
51 | Shrinkage | SATRA | TM70 | [5 empty] | ✔
52 | Slip resistance | SATRA | TM1677 | [7 empty] | ✔
53 | Softness | ISO | 17235 |  |  |  |  | ✔
54 | Spray Test | AATCC | 22-17 |  |  |  |  | ✔ | [6 empty] | ✔ | ✔ | ✔
55 | Stamp Color to rubbing | ISO | 17700 | [12 empty] | ✔
56 | Stitch Tear | SATRA | TM133 |  |  |  |  | ✔
57 | Stoll Abrasion | ASTM | D3886 |  | ✔ |  |  |  |  | ✔ |  |  | ✔ |  | ✔ | ✔
58 | Strength of buckle and strap attachment | ASTM | TM181 | ✔ | [12 empty] | ✔
59 | Strength of Stitched Seams | SATRA | TM180 | [11 empty] | ✔ | ✔
60 | Taber Abrasion | SATRA/ASTM | TM163/D3884 |  |  |  |  | ✔ | [6 empty] | ✔ | ✔
61 | Tear Strength | SATRA/ISO | TM65/34-1/TM30/TM74 |  | ✔ | ✔ |  |  | ✔ | ✔ | ✔ |  |  |  | ✔ | ✔
62 | Tensile Strength | SATRA | TM94/TM29/TM137 |  | ✔ | ✔ | ✔ |  | ✔ | ✔ | ✔ |  |  |  | ✔ | ✔
63 | Tensile Stretching / Strength of Fastened Buckles | SATRA | TM151 | ✔ |  | ✔
64 | Test in Bally-Flexometer | SATRA | TM55 |  |  |  |  | ✔ | [6 empty] | ✔ | ✔
65 | Thickness | TAPPI/SATRA | T411/TM1/TM27 | ✔ |  |  | ✔ | ✔ |  |  |  | ✔ |  |  | ✔
66 | Thread Tensile Strength | ISO | TM2062 |  |  | ✔
67 | UV Color Fastness | ISO | 105-B02-2014 | [8 empty] | ✔
68 | UV Light Fastness (For Pastel Shades) | SATRA/ASTM | TM160/D1148 |  | ✔ | ✔ |  | ✔ | ✔ | ✔ | ✔ |  | ✔ | ✔ | ✔ | ✔ | ✔
69 | Washing Test | SATRA/ASTM | TM158/TM61 |  |  | ✔ | [10 empty] | ✔
70 | Water Absorption | TAPPI | T441 | [8 empty] | ✔
71 | Water Proof / Non-Wicking | SATRA | TM305 |  |  |  |  | ✔ | [6 empty] | ✔ | ✔
72 | Water Resistance | SATRA | TM34 |  |  |  |  | ✔ | [6 empty] | ✔ | ✔
73 | Weight | ASTM | D3376/D3887 | [8 empty] | ✔ |  |  |  | ✔
74 | Whole Shoe Flexing | SATRA | TM144 | [13 empty] | ✔